## Sheet1
mass in grams
0min
Size Mesh | Size micron | (feed) | 5min | 10min | 15min | 0min | 5min | 10min | 15min
6 | 3360 | 0.08 | 0 | 0 | 0 | 0.08 | 0 | 0 | 0
10 | 2000 | 2.56 | 0.48 | 0 | 0 | 2.64 | 0.48 | 0 | 0
12 | 1397 | 235.77 | 37.16 | 1.66 | 0.07 | 238.41 | 37.64 | 1.66 | 0.07
14 | 1168 | 70.32 | 18.87 | 1.01 | 0.04 | 308.73 | 56.51 | 2.67 | 0.11
20 | 833 | 172.64 | 65.32 | 3.75 | 0.18 | 481.37 | 121.83 | 6.42 | 0.29
25 | 710 | 53.59 | 36.68 | 3.28 | 0.16 | 534.96 | 158.51 | 9.7 | 0.45
30 | 600 | 44.92 | 34.6 | 3.93 | 0.15 | 579.88 | 193.11 | 13.63 | 0.6
40 | 425 | 99.5 | 94.74 | 21.28 | 0.75 | 679.38 | 287.85 | 34.91 | 1.35
50 | 300 | 69.69 | 103.4 | 57.2 | 3.52 | 749.07 | 391.25 | 92.11 | 4.87
70 | 212 | 63.54 | 105.45 | 127.51 | 31.6 | 812.61 | 496.7 | 219.62 | 36.47
100 | 150 | 67.62 | 104.47 | 151.62 | 125.71 | 880.23 | 601.17 | 371.24 | 162.18
140 | 106 | 19.61 | 64.34 | 102.13 | 138.62 | 899.84 | 665.51 | 473.37 | 300.8
200 | 75 | 18.41 | 55.6 | 84.7 | 113.73 | 918.25 | 721.11 | 558.07 | 414.53
270 | 53 | 14.2 | 41.22 | 65.78 | 89.29 | 932.45 | 762.33 | 623.85 | 503.82
325 | 45 | 8.03 | 29.17 | 41.28 | 59.69 | 940.48 | 791.5 | 665.13 | 563.51
Pan | Pan | 44.29 | 201.09 | 328.09 | 432.15 | 984.77 | 992.59 | 993.22 | 995.66